## Página1
T(°C)	CuNi	Cu	PTC	NTC
21.0	55.3	31.4	96.8	107.2
35.0	55.7	31.5	102.5	63.8
40.0	55.4	31.3	106.6	54.5
45.0	55.3	31.8	114.0	47.9
50.0	55.2	32.2	128.9	39.3
55.0	55.0	32.6	163.2	34.0
60.0	54.9	33.1	251.0	29.6
65.0	55.1	33.6	410.0	24.3
70.0	55.2	34.1	904.0	20.7

0.5	0.9	0.6	1.3	1.4
0.5	0.9	0.6	1.3	0.9
0.5	0.9	0.6	1.4	0.8
0.5	0.9	0.6	1.4	0.8
0.5	0.9	0.6	1.6	0.7
0.5	0.9	0.6	1.9	0.6
0.5	0.8	0.6	2.8	0.6
0.5	0.9	0.6	4.4	0.5
0.5	0.9	0.6	9.3	0.5
Resistencia en función de la temperatura
Constantán
T(°C)
R(Ω)
Resistencia en función de la temperatura
Cobre
T(°C)
R(Ω)
Resistencia en función de la temperatura
PTC
T(°C)
R(Ω)
Resistencia en función de la temperatura
NTC
T(°C)
R(Ω)

## Página2
I(A)	V(V)	R(Ω)	T(°C)	R/R0	T-T0	R/R0^2	T-T0^2	R/R0*(T-T0)
0.110	2.280	20.727	23.200	0.991735537190082	0.099999999999998	0.983539375725699	0.01	0.099173553719006		4.80129820102046E-08
0.205	4.370	21.317	28.800	1.019955654102	5.7	1.04030953633463	32.49	5.81374722838137		1.57418779468609E-08
0.300	6.580	21.933	36.000	1.04944178628389	12.9	1.10132806279872	166.41	13.5377990430622		5.66616839928891E-09
0.396	9.080	22.929	49.100	1.09709535546856	26	1.20361821899069	676	28.5244792421826		1.95979899566138E-10
0.496	12.000	24.194	65.300	1.15758604722951	42.2	1.34000545674045	1780.84	48.8501311930854		3.11126395538767E-09
0.597	15.360	25.729	85.600	1.23103556057801	62.5	1.51544855140761	3906.25	76.9397225361256		2.10163089714736E-08
0.699	19.230	27.511	107.400	1.31630285233177	84.3	1.73265319905674	7106.49	110.964330451568		6.13562788288916E-08

				7.86315279318381	233.7	8.91690240105454	13668.49	284.729383248124		1.55E-07

0.004	0.03	0.8	0.26	3.86E-02	0.262					3.94E-04
0.005	0.05	0.6	0.32	2.74E-02	0.318							0.000393828465213
0.006	0.07	0.5	0.39	2.37E-02	0.390					4.48E-05
0.007	0.09	0.5	0.52	2.24E-02	0.521
0.008	0.12	0.5	0.68	2.20E-02	0.683
0.009	0.16	0.5	0.89	2.24E-02	0.886					3.96E-04
0.010	0.20	0.5	1.10	2.31E-02	1.104
Resistencia relativa del hilo de cobre como función de la diferencia de temperatura
T-T0 (K)
R/R0
Resistencia de la bobina de cobre como funcion de la temperatura
T(°C)
R(Ω)

## Sheet3
T(°C)	R	R/R0	T-T0(K)
35.0	31.5	1.0031847133758	14
40.0	31.3	0.996815286624204	19
45.0	31.8	1.01273885350318	24
50.0	32.2	1.02547770700637	29
55.0	32.6	1.03821656050955	34
60.0	33.1	1.05414012738854	39
65.0	33.6	1.07006369426752	44
70.0	34.1	1.0859872611465	49

0.5	0.6		0.019585987261147
0.5	0.6		0.019522292993631
0.5	0.6		0.01968152866242
0.5	0.6		0.019808917197452
0.5	0.6		0.019936305732484
0.5	0.6		0.020095541401274
0.5	0.6		0.020254777070064
0.5	0.6		0.020414012738854

8

R/R0	T-T0(K)	R/R0^2	T-T0^2	R/R0*(T-T0)
1.0031847133758	14	1.00637956915089	196	14.0445859872612		1.06558582498276E-07
0.996815286624204	19	0.993640715647694	361	18.9394904458599		5.40135946328171E-08
1.01273885350318	24	1.02563998539494	576	24.3057324840763		1.97633964535549E-08
1.02547770700637	29	1.05160452756704	841	29.7388535031847		2.22445125020135E-09
1.03821656050955	34	1.07789362651628	1156	35.2993630573247		2.25315355022153E-09
1.05414012738854	39	1.11121140817073	1521	41.1114649681531		2.06036114393017E-08
1.07006369426752	44	1.14503630978945	1936	47.0828025477709		5.81428563149062E-08
1.0859872611465	49	1.17936833137248	2401	53.2133757961785		1.15758865583909E-07

8.28662420382167	252	8.59077447360949	8988	263.735668789809		3.79E-07			Dest a

						0.000615888392262			0.000210061186284

							0.00065072591289
Resistencia relativa en función de la diferencia de Temperatura
T-T0(K)
R/R0

## Sheet4
T(°C)	T(K)	R(ohms)	R/R0	Ln(R/R0)	1/T – 1/T0
35.0	308.15	63.8	0.595149253731343	0.518943058285958	0.000154453235684	0.269301897743183	2.3855802013129E-08	8.01524344878013E-05		124.571241876977
40.0	313.15	54.5	0.50839552238806	0.676495546967503	0.000206268225392	0.457646225066861	4.25465808064562E-08	0.000139539535959		38.6975821599037
45.0	318.15	47.9	0.446828358208955	0.805580744219832	0.000256454581132	0.648960335457778	6.57689521837599E-08	0.000206594872327		0.78675208425173
50.0	323.15	39.3	0.36660447761194	1.00347172976149	0.000305087900953	1.00695551243051	9.30786273078451E-08	0.000306147083699		24.6242112134722
55.0	328.15	34.0	0.317164179104478	1.14833572402054	0.000352239175373	1.31867493506178	1.24072436667357E-07	0.00040448882848		130.604023554498
60.0	333.15	29.6	0.276119402985075	1.28692188730669	0.000397975133136	1.656167944029	1.58384206594677E-07	0.000512162909437		345.437166406234
65.0	338.15	24.3	0.226679104477612	1.4842198982902	0.000442358556291	2.20290870648057	1.95681092324275E-07	0.000656557371427		755.009699806145
70.0	343.15	20.7	0.193097014925373	1.64456254836538	0.000485448567727	2.70458597548603	2.3566031190853E-07	0.000798350533642		1399.3641690577
										2.82E+03
SUM	2262.05	293.4	2.73694029850746	6.92396858885221	0.002114836807961	7.56061555626968	7.03387697897499E-07	0.002305643035816
										5.31E+01
ERRORS	0.5	0.9	0.00875	0.014702194357367	5.26557326862225E-06
	0.5	0.8	0.007882462686567	0.015504587155963	5.09876706968426E-06		7.033876978975E-07			8.60E+01
	0.5	0.8	0.007266791044776	0.016263048016702	4.93976341348915E-06
	0.5	0.7	0.006464552238806	0.01763358778626	4.78808315052233E-06
	0.5	0.6	0.005970149253731	0.018823529411765	4.64328335481123E-06					1.01E+02
	0.5	0.6	0.005559701492537	0.020135135135135	4.50495408674681E-06
	0.5	0.5	0.005065298507463	0.022345679012346	4.37271548845779E-06
	0.5	0.5	0.00472947761194	0.024492753623188	4.2462151732597E-06
Logarítmo de la resistencia relativa en función de la diferencia de los inversos de la temperatura para el material NTC
1/T - 1/T0 (K^-1)
Ln(R/R0)